## OM_12
[CO2], της άσκησης *0.78
T(oC) | [C2H4]out | [O2]out | CO2
140 | 61524 | 808068 | 3228
177 | 55556 | 794288 | 14345
198 | 49677 | 743745 | 24565
210 | 17042 | 720704 | 87432