## OM_3
T(oC) | [C2H4]out | [O2]out | [CO2]
158 | 111089 | 897729 | 4532
169 | 109341 | 886459 | 9067
178 | 103757 | 862951 | 19776
198 | 71622 | 850617 | 76884