## ομαδα 13
παροχη | 245 | ml/min
[C2H4] in | 0.788 | (%vol)
t(sec) | T (C) | [CO2] (%vol)
0 | 146.3 | 0.044
80 | 157 | 0.045
146 | 171 | 0.047
221 | 185 | 0.072
303 | 200 | 0.153
415 | 220 | 0.4
464 | 229 | 0.59
490 | 233 | 0.71
507 | 236.6 | 0.785
523 | 239.5 | 0.86
536 | 241.5 | 0.925
553 | 244.9 | 1
579 | 249.3 | 1.111
601 | 252.7 | 1.195
633 | 258.1 | 1.31
670 | 265.3 | 1.42
691 | 268.3 | 1.475
720 | 273.2 | 1.535
746 | 278.2 | 1.576