## ομαδα 18
παροχη | 203 | ml/min
[C2H4] in | 0.63 | (%vol)
t(sec) | T (C) | [CO2] (%vol)
0 | 132.5 | 0.009
66 | 142.5 | 0.009
137 | 152.5 | 0.009
199 | 162.5 | 0.012
247 | 170 | 0.018
282 | 175 | 0.021
312 | 180 | 0.027
350 | 185 | 0.036
385 | 190 | 0.047
520 | 205 | 0.09
589 | 220 | 0.169
695 | 235 | 0.306
792 | 250 | 0.502
821 | 254.1 | 0.55
843 | 257.3 | 0.6
886 | 262.9 | 0.7
928 | 269.4 | 0.8
972 | 275.5 | 0.9
1027 | 283.3 | 1
1096 | 293.3 | 1.1
1176 | 305 | 1.175
1210 | 310 | 1.196
1244 | 315 | 1.215