## photovoltaic
69 cm | R | U | I | 89 cm | R | U | I | 150 cm | R | U | I
| (Ohm) | (V) | (mA) |  | (Ohm) | (V) | (mA) |  | (Ohm) | (V) | (mA)
| 0 | 0 | 122 |  | 0 | 0 | 83.2 |  | 0 | 0 | 26.9
| 0.4 | 0.05 | 122 |  | 0.4 | 0.068 | 83.2 |  | 3.9 | 0.12 | 26.8
| 1 | 0.208 | 121.9 |  | 0.8 | 0.1 | 83.2 |  | 7.9 | 0.22 | 26.6
| 2 | 0.295 | 121.9 |  | 1.2 | 0.126 | 83.1 |  | 17 | 0.46 | 26.3
| 4.5 | 0.602 | 121.6 |  | 1.9 | 0.191 | 82.9 |  | 20 | 0.537 | 26.2
| 5.4 | 0.697 | 121.2 |  | 3 | 0.284 | 82.5 |  | 40 | 1.02 | 25.1
| 8 | 1.016 | 120.5 |  | 3.5 | 0.324 | 82.2 |  | 45 | 1.13 | 24.7
| 9.7 | 1.218 | 120.1 |  | 6.6 | 0.572 | 81.5 |  | 50 | 1.23 | 24.2
| 10.7 | 1.35 | 119.4 |  | 7.6 | 0.655 | 81.3 |  | 68 | 1.51 | 22
| 11.7 | 1.446 | 119.2 |  | 8.6 | 0.734 | 81.1 |  | 77 | 1.6 | 20.8
| 12.7 | 1.56 | 118.8 |  | 11.8 | 0.98 | 80.4 |  | 90 | 1.7 | 18.6
| 12.9 | 1.574 | 118.2 |  | 13.8 | 1.13 | 79.7 |  | 100 | 1.74 | 17.3
| 13.1 | 1.593 | 118 |  | 21.8 | 1.62 | 77.2 |  | 250 | 1.917 | 7.7
| 16 | 1.824 | 111 |  | 22.8 | 1.65 | 76.9 |  | 300 | 1.93 | 6.41
| 19.5 | 1.907 | 95.7 |  | 25 | 1.81 | 71.1 |  | 900 | 1.968 | 2.2
| 27 | 1.963 | 71.5 |  | 29 | 1.88 | 64 |  | 1500 | 2 | 0
| 32 | 1.98 | 61 |  | 38 | 1.96 | 50.8
| 72 | 2.03 | 28 |  | 70 | 2.026 | 28.7
| 202 | 2.04 | 10.1 |  | 200 | 2.067 | 10.3
| 1902 | 2.05 | 0 |  | 2000 | 2.08 | 0

## IU fuel cell
| H2 | 5 ml
R | U | I
(Ohm) | (V) | (mA)
| 0.959 | 0
900 | 0.914 | 1
600 | 0.89 | 1.44
400 | 0.886 | 1.48
300 | 0.872 | 2.19
200 | 0.845 | 4.26
100 | 0.816 | 8.24
80 | 0.808 | 10.17
65 | 0.8 | 12.53
60 | 0.796 | 13.34
50 | 0.787 | 15.86
40 | 0.778 | 19.56
30 | 0.767 | 25.6
20 | 0.748 | 37.31
15 | 0.735 | 48.5
10 | 0.713 | 69.83
8 | 0.693 | 84.49
7 | 0.687 | 94.48
6 | 0.675 | 107.5
5 | 0.667 | 124
4.5 | 0.651 | 134.85
4 | 0.646 | 147.6
3.5 | 0.629 | 163.67
3 | 0.613 | 183.1
2.5 | 0.595 | 209.39
2 | 0.572 | 243.36
1.5 | 0.543 | 293.4
1 | 0.507 | 368.1
0.8 | 0.48 | 412.1
0.6 | 0.453 | 464.2
0.5 | 0.433 | 501.8
0.4 | 0.426 | 539.6
0.3 | 0.39 | 587.6
0.2 | 0.363 | 632
0.1 | 0.32 | 667
0.09 | 0.316 | 671
0.07 | 0.31 | 673
0.05 | 0.295 | 679
0.03 | 0.285 | 679
0.01 | 0.27 | 684
0 | 0.26 | 685