## ομαδα 6
παροχη | 194 | ml/min
[C2H4] in | 0.361 | (%vol)
t(sec) | T (C) | [CO2] (%vol)
0 | 131.6 | 0.006
51 | 140 | 0.007
101 | 150 | 0.007
150 | 160 | 0.007
197 | 170 | 0.008
245 | 180 | 0.01
297 | 190 | 0.016
326 | 195 | 0.02
350 | 200 | 0.023
382 | 205 | 0.027
406 | 210 | 0.035
428 | 215 | 0.04
458 | 220 | 0.049
480 | 225 | 0.057
514 | 230 | 0.07
535 | 235 | 0.081
540 | 237 | 0.09
563 | 240 | 0.1
677 | 262 | 0.2
759 | 277 | 0.3
834 | 291 | 0.4
918 | 307 | 0.5
1010 | 325 | 0.58
1065 | 335 | 0.62
1120 | 345 | 0.646
1147 | 350 | 0.656
1178 | 355 | 0.662