## ομαδα 8
παροχη | 243 | ml/min
[C2H4] in | 0.6095 | (%vol)
t(sec) | T(OC) | [CO2] (Vol%)
0 | 127.9 | 0.023
56 | 137.2 | 0.023
94 | 147.1 | 0.023
134 | 157.2 | 0.024
175 | 167.1 | 0.028
187 | 171.2 | 0.031
209 | 175 | 0.038
231 | 180.1 | 0.047
256 | 185.3 | 0.061
303 | 195.1 | 0.1
357 | 207.2 | 0.175
389 | 213.3 | 0.23
425 | 220.9 | 0.315
444 | 225.5 | 0.372
475 | 231.7 | 0.464
495 | 236.1 | 0.532
514 | 239.9 | 0.599
532 | 244.9 | 0.68
569 | 251.4 | 0.786
597 | 257.1 | 0.88
617 | 261.8 | 0.939
642 | 267.2 | 0.999
664 | 271.7 | 1.051
689 | 276.6 | 1.101
715 | 282 | 1.14
750 | 289.3 | 1.18