## ομαδα 9
παροχη | 248 | ml/min
[C2H4]in | 0.817 | (%vol)
t(sec) | T(OC) | [CO2] (Vol%)
0 | 123 | 0.007
147.6 | 152.7 | 0.008
197.4 | 168 | 0.01
267 | 175 | 0.018
327 | 185.7 | 0.03
487.2 | 211.5 | 0.1
543 | 220.5 | 0.2
671.4 | 244.1 | 0.4
692.4 | 250.2 | 0.5
734.4 | 255.2 | 0.6
751.2 | 260.2 | 0.7
790.2 | 265 | 0.8
804 | 268 | 0.9
843 | 273.2 | 1
857.4 | 277.5 | 1.1
874.2 | 282.3 | 1.2
915 | 287.1 | 1.3
961.8 | 293.8 | 1.4
988.2 | 301.2 | 1.5
1045.8 | 311 | 1.58
1083 | 314.9 | 1.6