## ομαδα 22
παροχη | 188 | ml/min
[C2H4]in | 0.45 | (%vol)
t(min) | T (C) | [CO2] (%vol)
0 | 116.8 | 0.004
2.15 | 136.8 | 0.004
4.24 | 156.8 | 0.008
6.38 | 176.8 | 0.016
9.01 | 196.8 | 0.037
11.2 | 216.8 | 0.074
13.27 | 234.7 | 0.144
14.48 | 246.4 | 0.209
16.14 | 258.7 | 0.3
16.53 | 264.4 | 0.35
17.3 | 270.2 | 0.4
18.1 | 275.5 | 0.45
18.52 | 281.4 | 0.5
19.33 | 287.3 | 0.55
20.24 | 294.8 | 0.6
21.22 | 303.4 | 0.65
22.51 | 315.7 | 0.7
26.15 | 345.1 | 0.749