## ομαδα 14
παροχη | 189 | ml/min
[C2H4] in | 0.404 | (%vol)
t(sec) | T (C) | [CO2] (%vol)
0 | 136 | 0.021
92 | 150 | 0.021
163 | 165 | 0.022
243 | 180 | 0.031
325 | 195 | 0.057
407 | 210 | 0.109
456 | 218 | 0.151
493 | 225 | 0.199
532 | 232 | 0.254
576 | 240 | 0.33
596 | 243 | 0.364
619 | 247 | 0.402
634 | 250 | 0.43
651 | 254 | 0.467
674 | 257 | 0.492
691 | 260 | 0.518
711 | 263 | 0.544
724 | 266 | 0.562
747 | 270 | 0.588
766 | 273 | 0.61
795 | 278 | 0.639
816 | 282 | 0.654
837 | 286 | 0.676
860 | 290 | 0.692
879 | 293 | 0.704
908 | 298 | 0.719
945 | 305 | 0.734
974 | 310 | 0.741
1020 | 318 | 0.748
1077 | 328 | 0.751
1144 | 340 | 0.753
1172 | 345 | 0.753
1201 | 350 | 0.753