## ομαδα 16
παροχη | 203 | ml/min
[C2H4] in | 0.64 | (%vol)
t(min) | T (C) | [CO2] (%vol)
0 | 132.5 | 0.009
1.16 | 142.5 | 0.009
2.17 | 152.5 | 0.009
3.19 | 162.5 | 0.012
4.07 | 170 | 0.018
4.42 | 175 | 0.021
5.12 | 180 | 0.027
5.5 | 185 | 0.03
6.25 | 190 | 0.042
8.4 | 205 | 0.09
9.49 | 220 | 0.169
11.35 | 235 | 0.306
13.12 | 250 | 0.502
13.41 | 254.1 | 0.55
14.03 | 257.3 | 0.6
14.46 | 262.9 | 0.7
15.28 | 269.4 | 0.8
16.12 | 275.5 | 0.9
17.07 | 283.3 | 1
18.16 | 293.3 | 1.1
19.36 | 305 | 1.175
20.1 | 310 | 1.196