## ομαδα 21
παροχη | 237 | ml/min
[C2H4] in | 0.622 | (%vol)
t(min) | T(OC) | [CO2] (Vol%)
0 | 144.7 | 0.039
1.36 | 159 | 0.039
2.11 | 165 | 0.04
2.36 | 169 | 0.043
3.21 | 177 | 0.054
4.09 | 184 | 0.073
4.35 | 188 | 0.087
4.51 | 191 | 0.1
5.14 | 194 | 0.118
5.25 | 196 | 0.128
5.42 | 198 | 0.143
6.39 | 206 | 0.208
7.21 | 213 | 0.279
7.38 | 215 | 0.308
8.03 | 219 | 0.362
8.16 | 220 | 0.378
8.18 | 221 | 0.391
8.45 | 225 | 0.46
9.18 | 230 | 0.545
9.57 | 236 | 0.648
10.35 | 241 | 0.75
10.56 | 244 | 0.805
11.35 | 250 | 0.906
12.16 | 256 | 0.99
12.37 | 259 | 1.031
12.48 | 261 | 1.052
13.02 | 262 | 1.074
13.25 | 266 | 1.11
13.38 | 268 | 1.125
13.52 | 270 | 1.142
14.16 | 274 | 1.167
14.53 | 279 | 1.195
14.57 | 281 | 1.205
15.2 | 283 | 1.225
15.37 | 286 | 1.244