## Φύλλο1
Δείγμα | SiO2 | Al2O3 | TiO2 | MgO | FeO | CaO | MnO | K2O | Na2O | P2O5 | LOI | SUM
A.1 | 78.52 | 5.357143 | 0.13 | 2 | 1.4375 | 3.625 | 0.4375 | 1.785714 | 0.3571429 | 0.09 | 5.657895 | 99.39789
A.2 | 72.89 | 4.166667 | 0.08 | 3.1 | 2.4 | 5.9 | 0.6 | 1.444444 | 0.2222222 | 0.06 | 9.052632 | 99.91596
A.3 | 50.11 | 10.52083 | 0.12 | 5.566667 | 4.166667 | 9.233333 | 0.8333333 | 3.833333 | 0.375 | 0.11 | 14.93684 | 99.80601
A.4 | 72.68 | 6.40625 | 0.05 | 2.75 | 2.166667 | 4.75 | 0.3333333 | 2 | 0.5625 | 0.23 | 7.54386 | 99.47261
A.5 | 75.38 | 6.464286 | 0.07 | 2.142857 | 1.928571 | 4.285714 | 0.2142857 | 1.785714 | 0.8 | 0.15 | 6.466165 | 99.68759
A.6 | 79.22 | 6.527778 | 0.11 | 1.944444 | 1.555556 | 3.055556 | 0.1111111 | 1.444444 | 1.166667 | 0.07 | 5.02924 | 100.2348
A.7 | 59.58 | 9.6875 | 0.14 | 4.5 | 3.625 | 6.75 | 0.125 | 3.375 | 0.5 | 0.19 | 11.31579 | 99.78829
Β.1 | 81.26 | 3.816964 | 0.02 | 2 | 1.375 | 3.625 | 0.5 | 1.3125 | 0.2142857 | 0.04 | 5.657895 | 99.82164
Β.2 | 71.14 | 5.777778 | 0.21 | 2.89 | 2.3 | 5.75 | 0.7 | 2.2 | 0.1111111 | 0.15 | 8.781053 | 100.0099
Β.3 | 50.35 | 9.895833 | 0.05 | 5.666667 | 4 | 9.333333 | 1 | 3.833333 | 0.125 | 0.28 | 15.08772 | 99.62189
Β.4 | 73.72 | 6.2 | 0.28 | 2.75 | 2.083333 | 4.75 | 0.4166667 | 2 | 0.48 | 0.13 | 7.54386 | 100.3539
Β.5 | 76.16 | 6.214286 | 0.13 | 2.142857 | 1.857143 | 4.285714 | 0.2857143 | 1.785714 | 0.7 | 0.07 | 6.466165 | 100.0976
Β.6 | 79.18 | 6.111111 | 0.07 | 1.944444 | 1.5 | 3.055556 | 0.1666667 | 1.444444 | 1 | 0.16 | 5.02924 | 99.66146
Β.7 | 60.63 | 9.479167 | 0.16 | 4.345 | 3.5 | 6.55 | 0.25 | 3.375 | 0.4166667 | 0.19 | 11.04798 | 99.94382
Γ.1 | 81.29 | 3.839286 | 0.14 | 2 | 1.3125 | 3.625 | 0.5625 | 1.25 | 0.2857143 | 0.14 | 5.657895 | 100.1029
Γ.2 | 70.19 | 5.666667 | 0.16 | 3.1 | 2.2 | 5.9 | 0.8 | 2.1 | 0.1666667 | 0.02 | 9.052632 | 99.35596
Γ.3 | 51.37 | 9.791667 | 0.18 | 5.496667 | 3.833333 | 9.283333 | 1.166667 | 3.666667 | 0.25 | 0.06 | 14.92175 | 100.0201
Γ.4 | 73.27 | 6.138889 | 0.08 | 2.75 | 2 | 4.75 | 0.5 | 1.555556 | 0.9 | 0.22 | 7.54386 | 99.7083
Γ.5 | 67.09 | 12.39583 | 0.15 | 2.142857 | 1.785714 | 4.285714 | 0.3571429 | 3.625 | 1.333333 | 0.06 | 6.466165 | 99.69176
Γ.6 | 73.04 | 10.52083 | 0.19 | 1.944444 | 1.444444 | 3.055556 | 0.2222222 | 3.625 | 0.5833333 | 0.07 | 5.02924 | 99.72507
Γ.7 | 67.05 | 4.508929 | 0.04 | 4.5 | 3.375 | 6.75 | 0.375 | 1.375 | 0.4285714 | 0.12 | 11.31579 | 99.83829
Δ.1 | 77.19 | 6.444444 | 0.09 | 1.91 | 1.3125 | 3.49 | 0.5625 | 2.3 | 0.2777778 | 0.14 | 5.488158 | 99.20538
Δ.2 | 63.36 | 11.25 | 0.11 | 3.1 | 2.2 | 5.9 | 0.8 | 4 | 0.5 | 0.07 | 9.052632 | 100.3426
Δ.3 | 54.35 | 6.927083 | 0.17 | 5.666667 | 3.833333 | 9.333333 | 1.166667 | 2.083333 | 0.6875 | 0.16 | 15.08772 | 99.46564
Δ.4 | 72.14 | 7.142857 | 0.22 | 2.75 | 2 | 4.75 | 0.5 | 1.857143 | 1 | 0.14 | 7.54386 | 100.0439
Δ.5 | 74.24 | 7.5 | 0.06 | 2.142857 | 1.785714 | 4.285714 | 0.3571429 | 1.5 | 1.5 | 0.19 | 6.466165 | 100.0276
Δ.6 | 73.63 | 10.41667 | 0.07 | 1.874444 | 1.444444 | 2.98555556 | 0.2222222 | 3.5 | 0.6666667 | 0.08 | 4.923626 | 99.81363
Δ.7 | 66.52 | 4.65625 | 0.12 | 4.5 | 3.375 | 6.75 | 0.375 | 1.3125 | 0.55 | 0.11 | 11.31579 | 99.58454
Ε.1 | 77.43 | 6.055556 | 0.24 | 2 | 1.25 | 3.625 | 0.625 | 2.2 | 0.2222222 | 0.17 | 5.657895 | 99.47567
Ε.2 | 63.38 | 10.52083 | 0.2 | 3.1 | 2.1 | 5.9 | 0.9 | 3.833333 | 0.375 | 0.22 | 9.052632 | 99.5818
Ε.3 | 56.45 | 5.555556 | 0.17 | 5.666667 | 3.666667 | 9.333333 | 1.333333 | 2 | 0.2222222 | 0.06 | 15.08772 | 99.5455
Ε.4 | 74.36 | 5.401786 | 0.11 | 2.75 | 1.916667 | 4.75 | 0.5833333 | 1.785714 | 0.375 | 0.07 | 7.54386 | 99.64636
Ε.5 | 77.68 | 5.017361 | 0.11 | 2.028571 | 1.714286 | 4.175714 | 0.4285714 | 1.444444 | 0.5625 | 0.12 | 6.296967 | 99.57842
Ε.6 | 73.25 | 10.4375 | 0.08 | 1.944444 | 1.388889 | 3.055556 | 0.2777778 | 3.375 | 0.8 | 0.12 | 5.02924 | 99.75841
Ε.7 | 64.97 | 6.197917 | 0.05 | 4.5 | 3.25 | 6.75 | 0.5 | 1.3125 | 1.166667 | 0.01 | 11.31579 | 100.0229
Ζ.1 | 76.26 | 6.75 | 0.22 | 2 | 1.1875 | 3.625 | 0.6875 | 2.2 | 0.5 | 0.26 | 5.657895 | 99.34789
Ζ.2 | 63.01 | 10.47619 | 0.12 | 3.1 | 2 | 5.9 | 1 | 3.833333 | 0.3571429 | 0.03 | 9.052632 | 98.8793
Ζ.3 | 56.17 | 5.9375 | 0.01 | 5.666667 | 3.5 | 9.333333 | 1.5 | 2 | 0.375 | 0.17 | 15.08772 | 99.75022
Ζ.4 | 67.18 | 10.57292 | 0.26 | 2.49 | 1.833333 | 4.54 | 0.6666667 | 3.666667 | 0.5625 | 0.21 | 7.189298 | 99.17138
Ζ.5 | 75.17 | 6.791667 | 0.03 | 2.142857 | 1.642857 | 4.285714 | 0.5 | 1.916667 | 0.8 | 0.2 | 6.466165 | 99.94593
Ζ.6 | 77.76 | 7.127381 | 0.17 | 1.944444 | 1.333333 | 3.055556 | 0.3333333 | 1.714286 | 1.13666667 | 0.17 | 5.02924 | 99.77424
Ζ.7 | 66.52 | 4.722222 | 0.16 | 4.5 | 3.125 | 6.75 | 0.625 | 1.388889 | 0.5 | 0.11 | 11.31579 | 99.7169